## geometric parameters (nMOS)
| Width correction DW | Length correction DL | Comment
For current | -20 | 58.846 | extracted from PDK

## idvg parameters (nMOS)
| n | Ispecsq | VT0 | lambdac | Lsat | Comment
nMOS | 1.21 | 810 | 174.5748 | 0 | 0 | direct with $\lambda_c = 0$
nMOS | 1.21 | 817.2798 | 173.3289 | 0 | 0 | direct with $\lambda_c > 0$
nMOS | 1.272165 | 850 | 173.3289 | 0.055 | 546.76347 | curve fitting with $\lambda_c > 0$

## idvd parameters (nMOS)
| Leff | IC | Gds | ID0 | VE | lambda | Comment
nMOS | 9.941154 | 1 | 210.5334 | 0.6119152 | -2.9065 | 0.29065 | moderate

## noise parameters (nMOS)
| Weff | Leff | IC | KF | AF | rho | Comment
Mn | 10.02 | 9.941154 | 0.8672569 | 3.189479e-24 | 1 | 0.01248417 | moderate